## Sheet1
Time of Applying the Epilam (min) | Average Thickness - Epilam 1 (nm) | Range - Epilam 1 | Average Thickness - Epilam 2 (nm) | Range - Epilam 2 | Average Thickness - Epilam 3 (nm) | Range - Epilam 3
2 | 4.78 | 4.0–5.4 | 7.72 | 7.0–8.4 | 9.1 | 8.3–9.8
4 | 9.28 | 8.6–9.9 | 12.28 | 11.6–12.9 | 13.2 | 12.6–13.8
6 | 10.3 | 9.8–10.8 | 16.62 | 16.0–17.3 | 14.68 | 14.1–15.3
8 | 10.7 | 10.3–11.0 | 17.18 | 16.7–17.6 | 14.9 | 14.4–15.4
10 | 11.22 | 10.9–11.4 | 17.38 | 17.0–17.7 | 15.2 | 14.8–15.6