## Sheet1
Surface Coating | Average Thickness (µm) | Range Thickness (µm) | Edge Wetting Angle (°) | Range Angle (°)
Without coating | 12.32 | 12.0–12.7 | 10.2 | 9.7–10.7
Epilam 1 | 15.2 | 14.8–15.5 | 15.8 | 15.4–16.2
Epilam 2 | 18.28 | 18.0–18.5 | 17.38 | 17.0–17.8
Epilam 3 | 17.18 | 16.9–17.4 | 16.3 | 16.0–16.7